## Sheet1
GLG 575 BLACK PEARL MINE SAMPLES (Cross Sections+More)
Soil Sample Analysis Procedure:
1. Dissolve ~0.2-0.3g dry bulk soil in 5mL of 15.6M HNO3 and heat for 10 hours at 120°C
2. Filter samples
3. Add 2mL of 30% H202 and heat for 2 hours at 120°C
4. Dry samples for 6-12 hours at 95-120°C
5. Redissolve samples in 0.32M HNO3 + 0.01M HF and heat for 2 hours at 120°C
6. Dilute samples in 0.32M HNO3 + 0.01M HF
D1 (1:100)
D2 (1:10)
D3 (1:1000)
Step 6
|  |  |  | Step 1 |  |  |  | Step 2-5 |  |  |  |  | D1 (1:100) |  |  |  |  | D2 (1:10) |  |  |  |  | D3 (1:1000)
# | Sample ID | Sample Date | Analysis Date | Empty 1 (g) | Sample (g) | Total digestion (g) | Bulk Sample (g) | Empty 2 (g) | Filtered (g) | Dried (g) | Redissolved (g) | Digested Sample(g) | D1 Empty Ctube (g) | D1 Sample (g) | D1 Sample Only (g) | D1 Total (g) | D1 Quad Wt (g) | D2 Empty Ctube (g) | D2 Sample (g) | D2 Sample Only (g) | D2 Total (g) | D2 Quad Wt (g) | D3 Empty Ctube (g) | D3 Sample (g) | D3 Sample Only (g) | D3 Total (g) | D3 Quad Wt (g)
1 | SZ.2S-01 | 2022-03-27 | 2022-04-07 | 34.7527 | 34.9506 | 41.9281 | 0.1979 | 34.2201 | 39.981 | 34.3102 | 39.3002 | 5.0801 | 6.7964 | 6.8962 | 0.0998 | 16.82 | 10.0236 | 6.6749 | 7.1761 | 0.5012 | 11.6858 | 5.0109 | 6.6304 | 7.1104 | 0.48 | 11.5849 | 4.9545
2 | SZ.2S-02 | 2022-03-27 | 2022-04-07 | 34.1309 | 34.5232 | 41.5006 | 0.3923 | 34.2861 | 38.9858 | 34.3024 | 39.2875 | 5.0014 | 6.8472 | 6.944 | 0.0968 | 16.8691 | 10.0219 | 6.8063 | 7.3018 | 0.4955 | 11.7732 | 4.9669 | 6.6222 | 7.0924 | 0.4702 | 11.5684 | 4.9462
3 | CS.SWT.S-00 | 2022-03-26 | 2022-04-07 | 32.2465 | 32.4463 | 39.3963 | 0.1998 | 32.2249 | 37.6147 | 34.2415 | 37.1844 | 4.9595 | 6.8352 | 6.9315 | 0.0963 | 16.8418 | 10.0066 | 6.6837 | 7.1802 | 0.4965 | 11.6338 | 4.9501 | 6.6675 | 7.1207 | 0.4532 | 11.6131 | 4.9456
4 | KM.SWT.S-10 | 2022-03-26 | 2022-04-07 | 34.2276 | 34.3816 | 41.326 | 0.154 | 34.5596 | 39.9525 | 34.5717 | 39.5712 | 5.0116 | 6.6119 | 6.7113 | 0.0994 | 16.6503 | 10.0384 | 6.6328 | 7.1296 | 0.4968 | 11.5917 | 4.9589 | 6.7785 | 7.2693 | 0.4908 | 11.7775 | 4.999
5 | CS.SWT.S-16 | 2022-03-26 | 2022-04-07 | 34.4291 | 34.7096 | 41.6758 | 0.2805 | 34.3395 | 39.9333 | 34.3559 | 39.3418 | 5.0023 | 6.6724 | 6.7715 | 0.0991 | 16.6891 | 10.0167 | 6.6687 | 7.1667 | 0.498 | 11.6233 | 4.9546 | 6.5645 | 7.0458 | 0.4813 | 11.5445 | 4.98
6 | CS.SWT.S-20 | 2022-03-26 | 2022-04-07 | 32.1052 | 32.4035 | 39.3841 | 0.2983 | 30.9549 | 36.4051 | 30.9728 | 36.0013 | 5.0464 | 6.6633 | 6.7608 | 0.0975 | 16.6777 | 10.0144 | 6.6912 | 7.1884 | 0.4972 | 11.651 | 4.9598 | 6.8008 | 7.2642 | 0.4634 | 11.749 | 4.9482
7 | CS.SWT.S-27 | 2022-03-26 | 2022-04-07 | 32.3329 | 32.702 | 39.6855 | 0.3691 | 31.6292 | 37.0714 | 31.6589 | 36.6926 | 5.0634 | 6.8109 | 6.9097 | 0.0988 | 16.8113 | 10.0004 | 6.6828 | 7.1804 | 0.4976 | 11.6456 | 4.9628 | 6.7624 | 7.2342 | 0.4718 | 11.7292 | 4.9668
8 | KM.SWT.S-30 | 2022-03-26 | 2022-04-07 | 33.7836 | 34.0042 | 40.9749 | 0.2206 | 34.1195 | 40.1209 | 34.1767 | 39.1754 | 5.0559 | 6.8055 | 6.9039 | 0.0984 | 16.8157 | 10.0102 | 6.6747 | 7.1729 | 0.4982 | 11.6429 | 4.9682 | 6.6918 | 7.19 | 0.4982 | 11.6674 | 4.9756
9 | KM.SWT.S-33 | 2022-03-26 | 2022-04-07 | 32.1211 | 32.4146 | 39.4028 | 0.2935 | 34.6902 | 40.6814 | 34.8804 | 39.8782 | 5.188 | 6.7672 | 6.867 | 0.0998 | 16.3782 | 9.611 | 6.6384 | 7.1411 | 0.5027 | 11.6061 | 4.9677 | 6.6178 | 7.0922 | 0.4744 | 11.1591 | 4.5413
10 | KM.SWT.S-36 | 2022-03-26 | 2022-04-07 | 32.4644 | 32.7039 | 39.6763 | 0.2395 | 31.8576 | 37.0046 | 31.8653 | 36.8861 | 5.0285 | 6.8099 | 6.9104 | 0.1005 | 16.8258 | 10.0159 | 6.6762 | 7.1731 | 0.4969 | 11.6365 | 4.9603 | 6.6832 | 7.1758 | 0.4926 | 11.6666 | 4.9834
11 | KM.SWT.S-39 | 2022-03-26 | 2022-04-07 | 34.4274 | 34.7783 | 41.7754 | 0.3509 | 33.8679 | 39.908 | 33.9048 | 38.9024 | 5.0345 | 6.8187 | 6.9167 | 0.098 | 16.7965 | 9.9778 | 6.801 | 7.2997 | 0.4987 | 11.77 | 4.969 | 6.5645 | 7.0469 | 0.4824 | 11.6445 | 5.08
12 | KM.SWT.S-43Yellow | 2022-03-26 | 2022-04-07 | 34.4649 | 34.6264 | 41.6083 | 0.1615 | 34.8625 | 39.9501 | 34.8805 | 39.3995 | 4.537 | 6.5264 | 6.6261 | 0.0997 | 16.4968 | 9.9704 | 6.534 | 7.032 | 0.498 | 11.4971 | 4.9631 | 6.6817 | 7.1539 | 0.4722 | 11.6253 | 4.9436
13 | KM.SWT.S-43Orange | 2022-03-26 | 2022-04-07 | 31.9147 | 32.1604 | 39.1531 | 0.2457 | 34.4141 | 39.9106 | 34.8319 | 39.8407 | 5.4266 | 6.7945 | 6.8948 | 0.1003 | 16.7707 | 9.9762 | 6.6287 | 7.1382 | 0.5095 | 11.618 | 4.9893 | 6.7965 | 7.267 | 0.4705 | 11.7488 | 4.9523
14 | KM.SWT.S-46 | 2022-03-26 | 2022-04-07 | 34.1321 | 34.4331 | 41.4122 | 0.301 | 34.2488 | 40.2046 | 34.7993 | 39.4421 | 5.1933 | 6.7801 | 6.8836 | 0.1035 | 16.7318 | 9.9517 | 6.6884 | 7.2047 | 0.5163 | 11.6679 | 4.9795 | 6.5347 | 7.0292 | 0.4945 | 11.5172 | 4.9825
15 | KM.SWT.S-50 | 2022-03-26 | 2022-04-07 | 34.0371 | 34.2732 | 41.2342 | 0.2361 | 34.0141 | 39.6203 | 34.0218 | 39.0197 | 5.0056 | 6.6255 | 6.7235 | 0.098 | 16.5853 | 9.9598 | 6.6829 | 7.1808 | 0.4979 | 11.6517 | 4.9688 | 6.6956 | 7.1822 | 0.4866 | 11.6571 | 4.9615
16 | CS.SWT.S-53 | 2022-03-26 | 2022-04-07 | 34.2453 | 34.5797 | 41.5543 | 0.3344 | 31.3241 | 37.2951 | 31.3703 | 36.3676 | 5.0435 | 6.8145 | 6.9132 | 0.0987 | 16.7776 | 9.9631 | 6.6985 | 7.1976 | 0.4991 | 11.6772 | 4.9787 | 6.8127 | 7.2754 | 0.4627 | 11.7591 | 4.9464
17 | KM.SWT.S-60 | 2022-03-26 | 2022-04-07 | 34.2345 | 34.5045 | 41.4806 | 0.27 | 34.4734 | 40.147 | 34.4796 | 39.4768 | 5.0034 | 6.7972 | 6.8953 | 0.0981 | 16.7574 | 9.9602 | 6.8065 | 7.3037 | 0.4972 | 11.773 | 4.9665 | 6.8107 | 7.2743 | 0.4636 | 11.7503 | 4.9396
18 | CS.SWT.S-64 | 2022-03-26 | 2022-04-07 | 31.7948 | 32.0497 | 39.0231 | 0.2549 | 32.3656 | 38.1603 | 32.4608 | 37.45 | 5.0844 | 6.671 | 6.7702 | 0.0992 | 16.654 | 9.983 | 6.6552 | 7.156 | 0.5008 | 11.6125 | 4.9573 | 6.7084 | 7.1683 | 0.4599 | 11.6727 | 4.9643
19 | CS.SWT.S-Down Drainage | 2022-03-26 | 2022-04-07 | 34.0257 | 34.2071 | 41.1723 | 0.1814 | 34.5324 | 39.773 | 34.5462 | 39.5588 | 5.0264 | 6.798 | 6.8942 | 0.0962 | 16.7364 | 9.9384 | 6.775 | 7.2733 | 0.4983 | 11.7415 | 4.9665 | 6.7921 | 7.2865 | 0.4944 | 11.742 | 4.9499
20 | BPM.032722.S-18 | 2022-03-27 | 2022-04-07 | 34.3625 | 34.7699 | 41.7442 | 0.4074 | 34.6416 | 40.45 | 34.6907 | 39.6815 | 5.0399 | 6.7597 | 6.8541 | 0.0944 | 16.7351 | 9.9754 | 6.8094 | 7.3102 | 0.5008 | 11.7568 | 4.9474 | 6.7011 | 7.1712 | 0.4701 | 11.6588 | 4.9577
21 | BPM.032722.S-19* | 2022-03-27 | 2022-04-07 | 31.49 | 32.6593 | 39.651 | 1.1693 | 16.9304 | 22.802 | 17.0489 | 22.075 | 5.1446 | 6.7944 | 6.8932 | 0.0988 | 16.7506 | 9.9562 | 6.7881 | 7.29 | 0.5019 | 11.7521 | 4.964 | 6.8143 | 7.3057 | 0.4914 | 11.7931 | 4.9788
22 | BPM.032722.S-20 | 2022-03-27 | 2022-04-07 | 34.4771 | 34.8109 | 41.8167 | 0.3338 | 17.849 | 23.7406 | 18.3582 | 23.3987 | 5.5497 | 6.8111 | 6.9139 | 0.1028 | 16.8101 | 9.999 | 6.7894 | 7.3035 | 0.5141 | 11.7393 | 4.9499 | 6.565 | 7.0437 | 0.4787 | 11.5139 | 4.9489
23 | BPM.032722.S-21 | 2022-03-27 | 2022-04-07 | 32.212 | 32.6027 | 39.6049 | 0.3907 | 16.9187 | 22.9796 | 17.1376 | 22.1655 | 5.2468 | 6.799 | 6.8983 | 0.0993 | 16.7713 | 9.9723 | 6.6395 | 7.1445 | 0.505 | 11.6166 | 4.9771 | 6.5884 | 7.0864 | 0.498 | 11.5676 | 4.9792
24 | BPM.032722.S-23 | 2022-03-27 | 2022-04-07 | 34.8006 | 35.0586 | 42.0559 | 0.258 | 16.9 | 23.0933 | 17.0176 | 22.0354 | 5.1354 | 6.6035 | 6.7041 | 0.1006 | 16.5725 | 9.969 | 6.7851 | 7.2855 | 0.5004 | 11.7379 | 4.9528 | 6.8498 | 7.3464 | 0.4966 | 11.8304 | 4.9806
25 | BPM.032722.S-25 | 2022-03-27 | 2022-04-07 | 34.0063 | 34.249 | 41.2286 | 0.2427 | 16.9855 | 23.038 | 17.0013 | 22.025 | 5.0395 | 6.7914 | 6.8882 | 0.0968 | 16.7304 | 9.939 | 6.7939 | 7.2918 | 0.4979 | 11.7538 | 4.9599 | 6.8042 | 7.2942 | 0.49 | 11.7694 | 4.9652
26 | BPM.032722.S-28 | 2022-03-27 | 2022-04-07 | 33.9625 | 34.2688 | 41.2432 | 0.3063 | 17.4685 | 23.4657 | 17.7723 | 22.777 | 5.3085 | 6.693 | 6.7946 | 0.1016 | 16.6516 | 9.9586 | 6.6956 | 7.2048 | 0.5092 | 11.6408 | 4.9452 | 6.6074 | 7.0982 | 0.4908 | 11.5684 | 4.961
27 | BPM.032722.S-29 | 2022-03-27 | 2022-04-07 | 34.2715 | 34.603 | 41.5967 | 0.3315 | 16.9241 | 23.2313 | 16.9938 | 22.0211 | 5.097 | 6.7796 | 6.8765 | 0.0969 | 16.722 | 9.9424 | 6.8122 | 7.312 | 0.4998 | 11.7611 | 4.9489 | 6.8113 | 7.3058 | 0.4945 | 11.7412 | 4.9299
28 | BPM.032722.S-12 | 2022-03-27 | 2022-04-07 | 31.9448 | 32.2635 | 39.2826 | 0.3187 | 17.0051 | 22.8111 | 17.0486 | 21.9088 | 4.9037 | 6.7782 | 6.8752 | 0.097 | 16.7276 | 9.9494 | 6.8192 | 7.3186 | 0.4994 | 11.772 | 4.9528 | 6.6015 | 7.0978 | 0.4963 | 11.5748 | 4.9733
29 | BPM.032722.S-08 | 2022-03-27 | 2022-04-07 | 31.809 | 32.1014 | 39.0762 | 0.2924 | 34.0565 | 40.4525 | 34.0893 | 39.0914 | 5.0349 | 6.7893 | 6.8868 | 0.0975 | 16.721 | 9.9317 | 6.6973 | 7.1965 | 0.4992 | 11.6587 | 4.9614 | 6.6747 | 7.1656 | 0.4909 | 11.6367 | 4.962
30 | BPM.032722.S-04 | 2022-03-27 | 2022-04-07 | 32.2324 | 32.5578 | 39.5268 | 0.3254 | 34.1025 | 40.2617 | 34.1379 | 39.076 | 4.9735 | 6.6713 | 6.7713 | 0.1 | 16.6512 | 9.9799 | 6.7661 | 7.2665 | 0.5004 | 11.7335 | 4.9674 | 6.6939 | 7.1593 | 0.4654 | 11.6174 | 4.9235
31 | BPM.032722.S-02 | 2022-03-27 | 2022-04-07 | 34.4627 | 34.7339 | 41.738 | 0.2712 | 16.6594 | 22.8383 | 16.6717 | 21.7068 | 5.0474 | 6.6225 | 6.7221 | 0.0996 | 16.637 | 10.0145 | 6.6996 | 7.1942 | 0.4946 | 11.6448 | 4.9452 | 6.657 | 7.1387 | 0.4817 | 11.6087 | 4.9517
32 | BPM.101621.S-31 | 2021-10-16 | 2022-04-07 | 31.2605 | 31.4669 | 38.457 | 0.2064 | 16.9705 | 22.8196 | 16.9834 | 22.0159 | 5.0454 | 6.844 | 6.9429 | 0.0989 | 16.8411 | 9.9971 | 6.8174 | 7.3138 | 0.4964 | 11.7831 | 4.9657 | 6.6271 | 7.1218 | 0.4947 | 11.5933 | 4.9662
34 | BPM.101621.S-35 | 2021-10-16 | 2022-04-07 | 34.0999 | 34.319 | 41.3162 | 0.2191 | 17.477 | 23.6845 | 17.5462 | 22.5851 | 5.1081 | 6.7959 | 6.8943 | 0.0984 | 16.7933 | 9.9974 | 6.6457 | 7.1432 | 0.4975 | 11.6067 | 4.961 | 6.6905 | 7.1581 | 0.4676 | 11.6325 | 4.942
35 | BPM.101621.S-03 | 2021-10-16 | 2022-04-07 | 34.1788 | 34.4564 | 41.4472 | 0.2776 | 16.7263 | 22.931 | 16.7438 | 21.707 | 4.9807 | 6.7895 | 6.8876 | 0.0981 | 16.7802 | 9.9907 | 6.8091 | 7.3053 | 0.4962 | 11.7774 | 4.9683 | 6.539 | 7.0276 | 0.4886 | 11.4806 | 4.9416
33 | BPM.101621.S-28Bulk | 2021-10-16 | 2022-04-07 | 31.1832 | 31.4248 | 38.4132 | 0.2416 | 16.5351 | 22.891 | 16.9073 | 21.9281 | 5.393 | 6.8009 | 6.9023 | 0.1014 | 16.7801 | 9.9792 | 6.5301 | 7.0396 | 0.5095 | 11.5131 | 4.983 | 6.6423 | 7.1258 | 0.4835 | 11.5919 | 4.9496
36 | BPM.101621.S-28Large | 2021-10-16 | 2022-04-07 | 34.5962 | 35.2562 | 42.2418 | 0.66 | 16.4343 | 22.6585 | 16.4626 | 21.4893 | 5.055 | 6.8007 | 6.9006 | 0.0999 | 16.7967 | 9.996 | 6.605 | 7.1026 | 0.4976 | 11.5692 | 4.9642 | 6.6217 | 7.1017 | 0.48 | 11.5463 | 4.9246
37 | BPM.101621.S-28Medium | 2021-10-16 | 2022-04-07 | 34.1207 | 34.4138 | 41.4087 | 0.2931 | 17.1435 | 23.1682 | 17.1803 | 22.2196 | 5.0761 | 6.8221 | 6.9229 | 0.1008 | 16.8118 | 9.9897 | 6.699 | 7.1982 | 0.4992 | 11.6382 | 4.9392 | 6.6275 | 7.0979 | 0.4704 | 11.5568 | 4.9293
38 | BPM.101621.S-28Small | 2021-10-16 | 2022-04-07 | 32.4588 | 32.7283 | 39.7226 | 0.2695 | 16.7336 | 22.8148 | 17.0734 | 22.1008 | 5.3672 | 6.7912 | 6.893 | 0.1018 | 16.795 | 10.0038 | 6.6627 | 7.1707 | 0.508 | 11.6554 | 4.9927 | 6.6146 | 7.1032 | 0.4886 | 11.5455 | 4.9309
39 | BPM.101621.S-12 | 2021-10-16 | 2022-04-07 | 31.8659 | 32.1711 | 39.1701 | 0.3052 | 17.483 | 23.5875 | 17.582 | 22.5975 | 5.1145 | 6.8133 | 6.9141 | 0.1008 | 16.7898 | 9.9765 | 6.6955 | 7.1951 | 0.4996 | 11.6464 | 4.9509 | 6.5956 | 7.0869 | 0.4913 | 11.5375 | 4.9419
40 | BPM.101621.S-17 | 2021-10-16 | 2022-04-07 | 34.1876 | 34.7252 | 41.7243 | 0.5376 | 17.1198 | 22.8249 | 17.3688 | 22.4092 | 5.2894 | 6.5882 | 6.6897 | 0.1015 | 16.5717 | 9.9835 | 6.8353 | 7.3399 | 0.5046 | 11.7865 | 4.9512 | 6.556 | 7.0295 | 0.4735 | 11.4776 | 4.9216
| LB Blank | NA | NA | 16.954 | NA | 23.9626 | NA | 16.9731 | 23.4009 | 18.1003 | 23.1036 | 6.1305 | 6.8128 | 6.9157 | 0.1029 | 16.8182 | 10.0054 | 6.7948 | 7.3151 | 0.5203 | 11.7913 | 4.9965 | 6.8041 | 7.288 | 0.4839 | 11.7136 | 4.9095
| Notes: | *Sample 27S-19 was still a bit wet
ICP-MS Data Analysis
Diltuion #1 (1:100)
|  |  | ICP-MS Conc. | [8 empty] | Bulk Soil Conc.
# | Sample ID | ICP-MS Run Date | Mn [ ppb ] | Fe [ ppb ] | Cu [ ppb ] | Zn [ ppb ] | Mo (95) [ ppb ] | Mo (97) [ ppb ] | W [ ppb ] | Pb [ ppb ] | U [ ppb ] | Mn [ ppb ] | Fe [ ppb ] | Cu [ ppb ] | Zn [ ppb ] | Mo (95) [ ppb ] | Mo (97) [ ppb ] | W [ ppb ] | Pb [ ppb ] | U [ ppb ]
1 | SZ.2S-01 | 2022-06-21 | 2.869 | 25969.904 | 3.143 | -0.261 | 47.467 | 47.143 | 4.867 | 2.396 | 0.122 | 7396.908 | 66956076.6 | 8103.339 | -672.9149 | 122380.3 | 121544.9 | 12548.19 | 6177.411 | 314.5426
2 | SZ.2S-02 | 2022-06-21 | 2.335 | 5394.109 | 2.306 | -0.208 | 6.158 | 6.14 | 1.897 | 5.21 | 0.205 | 3082.016 | 7119798.6 | 3043.738 | -274.5436 | 8128.074 | 8104.316 | 2503.89 | 6876.789 | 270.5838
3 | CS.SWT.S-00 | 2022-06-21 | 41.007 | 1787.445 | 4.794 | 4.441 | 1.003 | 1.037 | 0.112 | 2.633 | 0.299 | 105769.6 | 4610365.4 | 12365.19 | 11454.69 | 2587.043 | 2674.739 | 288.8821 | 6791.309 | 771.2121
4 | KM.SWT.S-10 | 2022-06-21 | 46.738 | 1018.698 | 3.674 | 5.114 | 0.469 | 0.46 | 0.158 | 2.692 | 0.209 | 153604.5 | 3347952.2 | 12074.61 | 16807.17 | 1541.369 | 1511.791 | 519.2672 | 8847.261 | 686.8787
5 | CS.SWT.S-16 | 2022-06-21 | 67.162 | 1671.466 | 4.843 | 3.87 | 0.646 | 0.639 | 0.055 | 3.312 | 0.322 | 121063 | 3012904.9 | 8729.761 | 6975.878 | 1164.449 | 1151.831 | 99.14038 | 5970.053 | 580.4218
6 | CS.SWT.S-20 | 2022-06-21 | 86.352 | 2165.996 | 4.846 | 6.036 | 0.592 | 0.601 | 0.078 | 3.825 | 0.437 | 150044.9 | 3763625.4 | 8420.389 | 10488.13 | 1028.657 | 1044.295 | 135.5325 | 6646.304 | 759.3293
7 | CS.SWT.S-27 | 2022-06-21 | 52.256 | 8998.252 | 29.87 | 5.248 | 4.268 | 4.156 | 1.11 | 9.405 | 1.204 | 72559.58 | 12494439.3 | 41475.71 | 7287.062 | 5926.292 | 5770.775 | 1541.28 | 13059.23 | 1671.803
8 | KM.SWT.S-30 | 2022-06-21 | 4.426 | 854.285 | 2.022 | -0.836 | 2.931 | 2.896 | 0.31 | 3.058 | 0.191 | 10319.34 | 1991789.3 | 4714.349 | -1949.157 | 6833.708 | 6752.105 | 722.7737 | 7129.812 | 445.3218
9 | KM.SWT.S-33 | 2022-06-21 | 3.759 | 6445.923 | 1.835 | -0.848 | 5.335 | 5.349 | 0.885 | 4.219 | 0.123 | 6398.854 | 10972738.0 | 3123.676 | -1443.53 | 9081.641 | 9105.473 | 1506.514 | 7181.901 | 209.3799
10 | KM.SWT.S-36 | 2022-06-21 | 1.047 | 1769.525 | 0.879 | -1.35 | 3.34 | 3.335 | 0.698 | 1.83 | 0.09 | 2190.804 | 3702657.6 | 1839.271 | -2824.819 | 6988.811 | 6978.349 | 1460.536 | 3829.199 | 188.3213
11 | KM.SWT.S-39 | 2022-06-21 | 4.624 | 11122.795 | 2.627 | -0.635 | 28.338 | 27.901 | 4.629 | 4.364 | 0.406 | 6754.598 | 16247839.8 | 3837.442 | -927.5886 | 41395.29 | 40756.93 | 6761.902 | 6374.798 | 593.0724
12 | KM.SWT.S-43Yellow | 2022-06-21 | 5.298 | 5124.085 | 2.436 | -0.565 | 11.102 | 11.097 | 3.53 | 3.57 | 0.188 | 14884.2 | 14395607.7 | 6843.7 | -1587.311 | 31189.97 | 31175.92 | 9917.184 | 10029.56 | 528.1673
13 | KM.SWT.S-43Orange | 2022-06-21 | 1.53 | 6169.863 | 2.985 | -0.85 | 0.363 | 0.36 | 0.168 | 1.358 | 0.166 | 3361.076 | 13553841.1 | 6557.393 | -1867.264 | 797.4317 | 790.8414 | 369.0593 | 2983.229 | 364.6657
14 | KM.SWT.S-46 | 2022-06-21 | 34.99 | 2582.648 | 3.785 | 2.443 | 0.312 | 0.298 | 0.122 | 2.521 | 0.55 | 58046.73 | 4284489.3 | 6279.134 | 4052.82 | 517.593 | 494.3677 | 202.3922 | 4182.218 | 912.4236
15 | KM.SWT.S-50 | 2022-06-21 | 35.309 | 1891.553 | 1.702 | 0.604 | 0.458 | 0.467 | 0.178 | 1.668 | 0.174 | 76079.93 | 4075709.4 | 3667.282 | 1301.432 | 986.8478 | 1006.24 | 383.5347 | 3594.022 | 374.916
16 | CS.SWT.S-53 | 2022-06-21 | 114.888 | 3299.971 | 5.095 | 6.557 | 0.531 | 0.536 | 0.312 | 5.298 | 0.399 | 174911.3 | 5024041.5 | 7756.884 | 9982.706 | 808.4211 | 816.0333 | 475.0045 | 8065.941 | 607.4576
17 | KM.SWT.S-60 | 2022-06-21 | 20.708 | 543.807 | 1.91 | -0.317 | 0.108 | 0.107 | 0.094 | 1.172 | 0.228 | 38961.77 | 1023164.1 | 3593.634 | -596.4304 | 203.2003 | 201.3188 | 176.8595 | 2205.099 | 428.9783
18 | CS.SWT.S-64 | 2022-06-21 | 71.216 | 2314.304 | 8.049 | 5.276 | 0.368 | 0.336 | 0.111 | 3.625 | 0.364 | 142954.2 | 4645577.2 | 16157.02 | 10590.69 | 738.6983 | 674.4637 | 222.8139 | 7276.58 | 730.669
19 | CS.SWT.S-Down Drainage | 2022-06-21 | 48.608 | 1591.112 | 5.621 | 2.203 | 0.588 | 0.583 | 0.093 | 2.516 | 0.352 | 139145.4 | 4554722.4 | 16090.69 | 6306.315 | 1683.211 | 1668.898 | 266.2221 | 7202.31 | 1007.636
20 | BPM.032722.S-18 | 2022-06-21 | 330.206 | 7684.202 | 5.601 | 6.394 | 0.05 | 0.043 | 0.01 | 1.948 | 0.332 | 431662.4 | 10045186.2 | 7321.917 | 8358.567 | 65.36259 | 56.21182 | 13.07252 | 2546.526 | 434.0076
21 | BPM.032722.S-19* | 2022-06-21 | 486.981 | 16204.478 | 13.425 | 18.229 | 0.067 | 0.062 | 0.028 | 4.157 | 0.545 | 215910.8 | 7184513.7 | 5952.188 | 8082.118 | 29.70552 | 27.48869 | 12.41425 | 1843.072 | 241.6344
22 | BPM.032722.S-20 | 2022-06-21 | 362.429 | 3738.87 | 3.787 | 3.4 | 0.06 | 0.05 | 0.009 | 1.989 | 0.278 | 586097.1 | 6046262.4 | 6124.095 | 5498.263 | 97.02818 | 80.85682 | 14.55423 | 3216.484 | 449.5639
23 | BPM.032722.S-21 | 2022-06-21 | 170.367 | 4662.15 | 4.715 | 10.868 | 0.404 | 0.416 | 0.518 | 2.193 | 0.58 | 229764.4 | 6287578.6 | 6358.854 | 14657.06 | 544.852 | 561.0357 | 698.5974 | 2957.575 | 782.2133
24 | BPM.032722.S-23 | 2022-06-21 | 214.998 | 5660.311 | 4.504 | 6.135 | 0.158 | 0.142 | 0.102 | 1.863 | 0.238 | 424074.9 | 11164736.6 | 8883.959 | 12101.04 | 311.6487 | 280.0893 | 201.1909 | 3674.693 | 469.4455
25 | BPM.032722.S-25 | 2022-06-21 | 43.275 | 1677.072 | 1.552 | 1.193 | 0.06 | 0.061 | 0.009 | 0.636 | 0.179 | 92261.83 | 3575499.4 | 3308.847 | 2543.463 | 127.9194 | 130.0513 | 19.1879 | 1355.945 | 381.6261
26 | BPM.032722.S-28 | 2022-06-21 | 53.948 | 4636.24 | 5.829 | 6.343 | 0.986 | 0.952 | 0.092 | 1.745 | 0.318 | 91644.15 | 7875811.5 | 9902.012 | 10775.17 | 1674.967 | 1617.21 | 156.285 | 2964.318 | 540.2024
27 | BPM.032722.S-29 | 2022-06-21 | 86.628 | 5184.446 | 5.243 | 4.929 | 0.619 | 0.615 | 0.119 | 1.996 | 0.42 | 136664.9 | 8179013.2 | 8271.388 | 7776.02 | 976.5381 | 970.2277 | 187.7351 | 3148.902 | 662.5945
28 | BPM.032722.S-12 | 2022-06-21 | 21.17 | 6183.702 | 4.799 | 0.51 | 4.73 | 4.665 | 0.805 | 3.843 | 0.632 | 33410.87 | 9759229.7 | 7573.868 | 804.8912 | 7464.971 | 7362.387 | 1270.465 | 6065.092 | 997.4338
29 | BPM.032722.S-08 | 2022-06-21 | 18.285 | 7413.252 | 6.457 | 2.412 | 9.52 | 9.397 | 4.749 | 9.637 | 0.527 | 32072.1 | 13002929.9 | 11325.65 | 4230.676 | 16698.19 | 16482.45 | 8329.801 | 16903.41 | 924.3641
30 | BPM.032722.S-04 | 2022-06-21 | 15.464 | 8531.236 | 7.816 | 2.926 | 10.897 | 10.832 | 2.641 | 7.562 | 0.768 | 23588.08 | 13013158.5 | 11922.17 | 4463.187 | 16621.79 | 16522.64 | 4028.461 | 11534.73 | 1171.472
31 | BPM.032722.S-02 | 2022-06-21 | 12.208 | 2630.343 | 4.37 | 1.419 | 9.512 | 9.483 | 0.45 | 1.175 | 0.408 | 22845.07 | 4922212.5 | 8177.667 | 2655.403 | 17799.99 | 17745.72 | 842.0938 | 2198.801 | 763.4984
32 | BPM.101621.S-31 | 2022-06-21 | 6.204 | 4203.599 | 6 | -0.442 | 4.662 | 4.597 | 1.158 | 4.745 | 0.761 | 15329.76 | 10386875.7 | 14825.69 | -1092.159 | 11519.56 | 11358.95 | 2861.358 | 11724.65 | 1880.392
34 | BPM.101621.S-35 | 2022-06-21 | 4.35 | 3552.046 | 2.81 | 0.273 | 6.418 | 6.344 | 0.89 | 2.156 | 0.198 | 10303.82 | 8413710.5 | 6656.031 | 646.6535 | 15202.28 | 15027 | 2108.138 | 5106.905 | 469.0014
35 | BPM.101621.S-03 | 2022-06-21 | 2.657 | 3070.471 | 1.656 | -1.406 | 5.97 | 5.912 | 1.114 | 1.909 | 0.154 | 4855.002 | 5610516.4 | 3025.925 | -2569.113 | 10908.68 | 10802.7 | 2035.556 | 3488.219 | 281.3964
39 | BPM.101621.S-12 | 2022-06-21 | 12.352 | 8526.931 | 13.654 | 2.237 | 22.159 | 22.083 | 1.991 | 6.125 | 0.469 | 20486.78 | 14142594.1 | 22646.25 | 3710.243 | 36752.47 | 36626.41 | 3302.232 | 10158.8 | 777.8738
40 | BPM.101621.S-17 | 2022-06-21 | 20.135 | 15459.201 | 7.571 | 3.553 | 28.399 | 28.283 | 3.956 | 16.329 | 0.449 | 19485.68 | 14960667.6 | 7326.848 | 3438.422 | 27483.18 | 27370.92 | 3828.426 | 15802.42 | 434.5205
33 | BPM.101621.S-28Bulk | 2022-06-21 | 11.756 | 1783.854 | 3.927 | 0.724 | 0.392 | 0.394 | 0.076 | 2.154 | 0.696 | 25825.62 | 3918777.2 | 8626.848 | 1590.486 | 861.1471 | 865.5407 | 166.9571 | 4731.915 | 1528.975
36 | BPM.101621.S-28Large | 2022-06-21 | 16.134 | 2572.518 | 5.399 | 1.393 | 0.519 | 0.529 | 0.209 | 4.775 | 1.38 | 12364.6 | 1971498.3 | 4137.627 | 1067.552 | 397.7456 | 405.4093 | 160.1711 | 3659.412 | 1057.589
37 | BPM.101621.S-28Medium | 2022-06-21 | 43.795 | 6374.908 | 13.217 | 6.957 | 1.149 | 1.153 | 0.689 | 8.117 | 1.879 | 75167.62 | 10941583.7 | 22685.02 | 11940.66 | 1972.088 | 1978.953 | 1182.566 | 13931.63 | 3225.025
38 | BPM.101621.S-28Small | 2022-06-21 | 40.954 | 7131.371 | 18.535 | 8.968 | 1.439 | 1.436 | 0.182 | 8.647 | 2.107 | 80149.82 | 13956588.1 | 36274.28 | 17551 | 2816.223 | 2810.352 | 356.1866 | 16922.78 | 4123.545
| LB Blank | 2022-06-21 | 0.078 | -0.162 | 0.166 | -0.847 | 0.007 | 0.005 | 0.013 | 0.003 | 0.051 | - | - | - | - | - | - | - | - | -
**Graph axis are all x100000
Metals vs Fe
Metals vs Mn
SW Transect Soil Samples
Boulder Creek Soil Samples
𝐶𝑜𝑛. 𝑝𝑒𝑟 𝑔𝑟𝑎𝑚 𝑏𝑢𝑙𝑘 𝑠𝑜𝑖𝑙=[𝐼𝐶𝑃𝑀𝑆 𝐶𝑜𝑛𝑐. (𝑝𝑝𝑏)]∗(𝑄𝑢𝑎𝑑 𝑤𝑡 (𝑔))/(𝐷𝑖𝑙𝑢𝑡𝑒𝑑 𝑠𝑎𝑚𝑝𝑙𝑒 𝑤𝑡 (𝑔))∗ (𝐷𝑖𝑔𝑒𝑠𝑡𝑒𝑑 𝑠𝑎𝑚𝑝𝑙𝑒 𝑤𝑡 (𝑔))/(𝐵𝑢𝑙𝑘 𝑆𝑎𝑚𝑝𝑙𝑒 𝑤𝑡 (𝑔))